## Sheet1
Cement (kg/m3) | CA (kg/m3) | FA (kg/m3) | WIS (kg/m3) | Water (kg/m3) | W/C | Concrete Age (Days) | Measured CS (MPa)
261.8 | 933.3 | 460.7 | 0 | 117.8 | 0.45 | 7 | 16.9
261.8 | 933.3 | 460.7 | 0 | 117.8 | 0.45 | 7 | 17.4
261.8 | 933.3 | 460.7 | 0 | 117.8 | 0.45 | 7 | 17.97
261.8 | 933.3 | 460.7 | 0 | 117.8 | 0.45 | 7 | 17.4
261.8 | 933.3 | 437.6 | 23 | 117.8 | 0.45 | 7 | 23.6
261.8 | 933.3 | 437.6 | 23 | 117.8 | 0.45 | 7 | 20.55
261.8 | 933.3 | 437.6 | 23 | 117.8 | 0.45 | 7 | 21.35
261.8 | 933.3 | 437.6 | 23 | 117.8 | 0.45 | 7 | 21.85
261.8 | 933.3 | 414.6 | 46.1 | 117.8 | 0.45 | 7 | 19.01
261.8 | 933.3 | 414.6 | 46.1 | 117.8 | 0.45 | 7 | 17.25
261.8 | 933.3 | 414.6 | 46.1 | 117.8 | 0.45 | 7 | 18.2
261.8 | 933.3 | 414.6 | 46.1 | 117.8 | 0.45 | 7 | 17.66
261.8 | 933.3 | 391.6 | 69.1 | 117.8 | 0.45 | 7 | 15.6
261.8 | 933.3 | 391.6 | 69.1 | 117.8 | 0.45 | 7 | 16.3
261.8 | 933.3 | 391.6 | 69.1 | 117.8 | 0.45 | 7 | 14.7
261.8 | 933.3 | 391.6 | 69.1 | 117.8 | 0.45 | 7 | 15.8
261.8 | 933.3 | 368.5 | 92.1 | 117.8 | 0.45 | 7 | 17.8
261.8 | 933.3 | 368.5 | 92.1 | 117.8 | 0.45 | 7 | 17.6
261.8 | 933.3 | 368.5 | 92.1 | 117.8 | 0.45 | 7 | 17.6
261.8 | 933.3 | 368.5 | 92.1 | 117.8 | 0.45 | 7 | 17
261.8 | 933.3 | 345.5 | 115.2 | 117.8 | 0.45 | 7 | 11.8
261.8 | 933.3 | 345.5 | 115.2 | 117.8 | 0.45 | 7 | 11.9
261.8 | 933.3 | 345.5 | 115.2 | 117.8 | 0.45 | 7 | 11.5
261.8 | 933.3 | 345.5 | 115.2 | 117.8 | 0.45 | 7 | 11.5
261.8 | 933.3 | 322.5 | 138.2 | 117.8 | 0.45 | 7 | 16.74
261.8 | 933.3 | 322.5 | 138.2 | 117.8 | 0.45 | 7 | 16.98
261.8 | 933.3 | 322.5 | 138.2 | 117.8 | 0.45 | 7 | 16.03
261.8 | 933.3 | 322.5 | 138.2 | 117.8 | 0.45 | 7 | 15.08
261.8 | 933.3 | 460.7 | 0 | 117.8 | 0.45 | 28 | 21.3
261.8 | 933.3 | 460.7 | 0 | 117.8 | 0.45 | 28 | 22.8
261.8 | 933.3 | 460.7 | 0 | 117.8 | 0.45 | 28 | 22.3
261.8 | 933.3 | 460.7 | 0 | 117.8 | 0.45 | 28 | 21.8
261.8 | 933.3 | 437.6 | 23 | 117.8 | 0.45 | 28 | 24.04
261.8 | 933.3 | 437.6 | 23 | 117.8 | 0.45 | 28 | 22.8
261.8 | 933.3 | 437.6 | 23 | 117.8 | 0.45 | 28 | 23.51
261.8 | 933.3 | 437.6 | 23 | 117.8 | 0.45 | 28 | 24.27
261.8 | 933.3 | 414.6 | 46.1 | 117.8 | 0.45 | 28 | 20.47
261.8 | 933.3 | 414.6 | 46.1 | 117.8 | 0.45 | 28 | 22.04
261.8 | 933.3 | 414.6 | 46.1 | 117.8 | 0.45 | 28 | 21.03
261.8 | 933.3 | 414.6 | 46.1 | 117.8 | 0.45 | 28 | 20.08
261.8 | 933.3 | 391.6 | 69.1 | 117.8 | 0.45 | 28 | 17.4
261.8 | 933.3 | 391.6 | 69.1 | 117.8 | 0.45 | 28 | 19.8
261.8 | 933.3 | 391.6 | 69.1 | 117.8 | 0.45 | 28 | 16.7
261.8 | 933.3 | 391.6 | 69.1 | 117.8 | 0.45 | 28 | 17.7
261.8 | 933.3 | 368.5 | 92.1 | 117.8 | 0.45 | 28 | 19.7
261.8 | 933.3 | 368.5 | 92.1 | 117.8 | 0.45 | 28 | 21.8
261.8 | 933.3 | 368.5 | 92.1 | 117.8 | 0.45 | 28 | 20.4
261.8 | 933.3 | 368.5 | 92.1 | 117.8 | 0.45 | 28 | 22.5
261.8 | 933.3 | 345.5 | 115.2 | 117.8 | 0.45 | 28 | 15.5
261.8 | 933.3 | 345.5 | 115.2 | 117.8 | 0.45 | 28 | 15.2
261.8 | 933.3 | 345.5 | 115.2 | 117.8 | 0.45 | 28 | 14.7
261.8 | 933.3 | 345.5 | 115.2 | 117.8 | 0.45 | 28 | 13.9
261.8 | 933.3 | 322.5 | 138.2 | 117.8 | 0.45 | 28 | 19.93
261.8 | 933.3 | 322.5 | 138.2 | 117.8 | 0.45 | 28 | 20.36
261.8 | 933.3 | 322.5 | 138.2 | 117.8 | 0.45 | 28 | 19.73
261.8 | 933.3 | 322.5 | 138.2 | 117.8 | 0.45 | 28 | 19.3