## Sheet1
Cement (kg/m3) | CA (kg/m3) | FA (kg/m3) | WIS (kg/m3) | Water (kg/m3) | W/C | Concrete Age (Days) | Measured STS (MPa)
261 | 933.3 | 460.7 | 0 | 120 | 0.45 | 7 | 1.62
261 | 933.3 | 460.7 | 0 | 120 | 0.45 | 7 | 1.5
261 | 933.3 | 460.7 | 0 | 120 | 0.45 | 7 | 1.63
261 | 933.3 | 460.7 | 0 | 120 | 0.45 | 7 | 1.57
261 | 933.3 | 437.6 | 23 | 120 | 0.45 | 7 | 1.55
261 | 933.3 | 437.6 | 23 | 120 | 0.45 | 7 | 1.48
261 | 933.3 | 437.6 | 23 | 120 | 0.45 | 7 | 1.53
261 | 933.3 | 437.6 | 23 | 120 | 0.45 | 7 | 1.65
261 | 933.3 | 414.6 | 46.1 | 120 | 0.45 | 7 | 1.58
261 | 933.3 | 414.6 | 46.1 | 120 | 0.45 | 7 | 1.45
261 | 933.3 | 414.6 | 46.1 | 120 | 0.45 | 7 | 1.39
261 | 933.3 | 414.6 | 46.1 | 120 | 0.45 | 7 | 1.62
261 | 933.3 | 391.6 | 69.1 | 120 | 0.45 | 7 | 1.6
261 | 933.3 | 391.6 | 69.1 | 120 | 0.45 | 7 | 1.5
261 | 933.3 | 391.6 | 69.1 | 120 | 0.45 | 7 | 1.38
261 | 933.3 | 391.6 | 69.1 | 120 | 0.45 | 7 | 1.4
261 | 933.3 | 368.5 | 92.1 | 120 | 0.45 | 7 | 1.62
261 | 933.3 | 368.5 | 92.1 | 120 | 0.45 | 7 | 1.65
261 | 933.3 | 368.5 | 92.1 | 120 | 0.45 | 7 | 1.61
261 | 933.3 | 368.5 | 92.1 | 120 | 0.45 | 7 | 1.53
261 | 933.3 | 345.5 | 115.2 | 120 | 0.45 | 7 | 1.3
261 | 933.3 | 345.5 | 115.2 | 120 | 0.45 | 7 | 1.14
261 | 933.3 | 345.5 | 115.2 | 120 | 0.45 | 7 | 1.06
261 | 933.3 | 345.5 | 115.2 | 120 | 0.45 | 7 | 1.2
261 | 933.3 | 322.5 | 138.2 | 120 | 0.45 | 7 | 1.54
261 | 933.3 | 322.5 | 138.2 | 120 | 0.45 | 7 | 1.59
261 | 933.3 | 322.5 | 138.2 | 120 | 0.45 | 7 | 1.63
261 | 933.3 | 322.5 | 138.2 | 120 | 0.45 | 7 | 1.45
261 | 933.3 | 460.7 | 0 | 120 | 0.45 | 28 | 1.91
261 | 933.3 | 460.7 | 0 | 120 | 0.45 | 28 | 2.22
261 | 933.3 | 460.7 | 0 | 120 | 0.45 | 28 | 2.1
261 | 933.3 | 460.7 | 0 | 120 | 0.45 | 28 | 2.34
261 | 933.3 | 437.6 | 23 | 120 | 0.45 | 28 | 1.88
261 | 933.3 | 437.6 | 23 | 120 | 0.45 | 28 | 1.9
261 | 933.3 | 437.6 | 23 | 120 | 0.45 | 28 | 1.85
261 | 933.3 | 437.6 | 23 | 120 | 0.45 | 28 | 2.05
261 | 933.3 | 414.6 | 46.1 | 120 | 0.45 | 28 | 1.72
261 | 933.3 | 414.6 | 46.1 | 120 | 0.45 | 28 | 1.71
261 | 933.3 | 414.6 | 46.1 | 120 | 0.45 | 28 | 1.68
261 | 933.3 | 414.6 | 46.1 | 120 | 0.45 | 28 | 1.8
261 | 933.3 | 391.6 | 69.1 | 120 | 0.45 | 28 | 1.75
261 | 933.3 | 391.6 | 69.1 | 120 | 0.45 | 28 | 1.64
261 | 933.3 | 391.6 | 69.1 | 120 | 0.45 | 28 | 1.86
261 | 933.3 | 391.6 | 69.1 | 120 | 0.45 | 28 | 1.78
261 | 933.3 | 368.5 | 92.1 | 120 | 0.45 | 28 | 1.77
261 | 933.3 | 368.5 | 92.1 | 120 | 0.45 | 28 | 1.92
261 | 933.3 | 368.5 | 92.1 | 120 | 0.45 | 28 | 1.5
261 | 933.3 | 368.5 | 92.1 | 120 | 0.45 | 28 | 2.11
261 | 933.3 | 345.5 | 115.2 | 120 | 0.45 | 28 | 1.6
261 | 933.3 | 345.5 | 115.2 | 120 | 0.45 | 28 | 1.72
261 | 933.3 | 345.5 | 115.2 | 120 | 0.45 | 28 | 1.42
261 | 933.3 | 345.5 | 115.2 | 120 | 0.45 | 28 | 1.22
261 | 933.3 | 322.5 | 138.2 | 120 | 0.45 | 28 | 1.87
261 | 933.3 | 322.5 | 138.2 | 120 | 0.45 | 28 | 1.92
261 | 933.3 | 322.5 | 138.2 | 120 | 0.45 | 28 | 1.95
261 | 933.3 | 322.5 | 138.2 | 120 | 0.45 | 28 | 1.78